## Planilha1
Força (N) | Comprimento(mm)
0 | 50.8
7.33 | 50.851
15.1 | 50.902
23.1 | 50.952
30.4 | 51.003
34.4 | 51.054
38.4 | 51.308
41.3 | 51.816
44.8 | 52.832
46.2 | 53.848
47.3 | 54.864
47.5 | 55.88
46.1 | 56.896
44.8 | 57.658
42.6 | 58.42
36.4 | 59.182